## 测试数据
| 测试站别 | 封盖前 | 测试温度 | 水冷25°C
电流(A) | 电压(V) | 功率(W) | 电光效率 | 中心波长(nm) | 质心波长(nm) | FWHM(nm) | PIB | SMSR(dB)
2 | 10 | 0 | 0 | 976 | 975.9 | 0.4 | 0.95
4 | 12 | 24 | 0.5 | 977 | 976.9 | 0.5 | 0.96