## 测试数据
| 测试站别 | 封盖后 | 测试温度 | 水冷25°C
电流(A) | 电压(V) | 功率(W) | 电光效率 | 中心波长(nm) | 质心波长(nm) | FWHM(nm) | PIB | SMSR(dB)
2 | 20.4 | 11.9 | 0.5 | 976.0667 | 975.9667 | 0.65 | 0.95
4 | 20.8 | 35.7 | 0.5 | 976.1333 | 976.0333 | 0.65 | 0.95
6 | 21.2 | 59.5 | 0.5 | 976.2 | 976.1 | 0.65 | 0.95
8 | 21.6 | 83.3 | 0.5 | 976.2667 | 976.1667 | 0.65 | 0.95
10 | 22 | 107.1 | 0.5 | 976.3333 | 976.2333 | 0.65 | 0.95
12 | 22.4 | 130.9 | 0.5 | 976.4 | 976.3 | 0.65 | 0.95
14 | 22.8 | 154.7 | 0.5 | 976.4667 | 976.3667 | 0.65 | 0.95
16 | 23.2 | 178.5 | 0.5 | 976.5333 | 976.4333 | 0.65 | 0.95
18 | 23.6 | 202.3 | 0.5 | 976.6 | 976.5 | 0.65 | 0.95
20 | 24 | 226.1 | 0.5 | 976.6667 | 976.5667 | 0.65 | 0.95

## 会话信息 (hidden)
SN | QA-SN-001
测试站别 | 封盖后
测试温度 | 水冷25°C
流程状态 | completed
开始时间 UTC | 2026-09-10T01:00:00+00:00
出货报告格式版本 | 1
测试模式 | automatic
会话编号 | 2026_09_10_10_00